## Working Spreadsheet
Link to Word Document with Usage Guidance
Cutter Manufacturer, Type, and Part Number: |  |  |  | Job type, owner, date, etc. |  | 1018 Steel with Kennametal HARVI II 0.25" WOC X 1.25" LOC 5 Flute Endmill
Kennametal UGDE0250J5B** |  |  |  | Spindle Manufacturer, Type*, and Part Number: |  |  | CNC Machine: | Shapeoko
Imperial/Inch Cutter Information: |  |  |  | Makita 0701 |  |  | OR Router
Cutter Material (Carbide, HSS, or Cobalt) |  |  | Carbide | HF Spindle: Speed Max=Rated for Constant Torque |  |  | Rated Input Voltage (Volts)
Cutter Diameter (D) |  |  | 0.25 | Rated Power (Watts) @ Rated Speed |  | 2200 | Rated Input Current (Amps) |  | 6.5
Cutter Length |  |  | 1.25 | Rated Speed (RPM) |  | 24000 | Rated Input Power (Watts)
# of Cutter Flutes/Teeth |  |  | 5 | Maximum Speed (RPM) |  | 24000 | Efficiency |  | 50%
Shank Diameter |  |  | 0.25 | Current at Rated Power (Amps) |  | 10 | Rated? Output Power (HP)
Overall Stickout |  |  | 1.375 | Available Power (HP) @ RPM |  | 1.878186 | Rated? Speed (RPM) |  | 27000
Required Inches Per Tooth - IPT@WOC |  |  | 0.0006 | Torque Constant (in-lbf / Amp) |  | 0.7747351 | Available Power? (HP) @ RPM
IPT for Feed Rate Calculation (IPT@WOC = 1/2D) |  |  | 0.001530931 | Caution: Don't exceed cutter manufacturer's recommended maximum RPM/SFM or IPT |  | CNC Machine Rigidity (Minimize spindle/router stickout), Available Feed Force, and/or Workpiece Holddown Strength Limit Maximum Avaliable/Usable Machine Force.
Young's Modulus |  |  | 87000000
Maximum Acceptable Deflection (in): |  |  | 0.001 | for work-piece! | SFM (>990 is Al HSM) | 1000 | Maximum Machine Force (Lbf): |  | 18
Workpiece Material: | 1018 |  |  | Material K Factor from Spreadsheet: |  | 1.88 | K Factor for Power & Force Calculations: |  | 1.88
Cutter Speed (RPM): | From RPM: |  | OR From SFM: | 1000 | Chosen Spindle/Router and Cutter Speed (RPM) (From Either RPM entry OR SFM): |  |  |  | 15278.87
Higher speed (RPM) reduces force and cutter deflection, but requires higher feed rates (IPMs) to maintain the Required Inches Per Tooth (IPT) AKA "chipload". Using cutters with fewer flutes (teeth) increases chipload.
Cut Depth and Width | Minimum | Maximum | Fusion Adaptive | As Percentage of Diameter | Minimum | Maximum | Fusion Adaptive | In Inches | Values to Use (in):
Depth of Cut (DOC): | 0% | 300% | 100% |  | 0 | 0.75 | 0.25 |  | 0.25
Width of Cut (WOC): | 5% | 100% | 20% |  | 0.0125 | 0.25 | 0.05 |  | 0.01
CNC Feed Rate (IPM): | From IPT@WOC: | 116.9545 | OR Enter IPM: |  | OR Enter Force (lbf): | 3.3 | No Entry will select From "IPT@WOC" |  | 75.20162
"Use climb milling to minimize rubbing - "Think thick to thin chips."
Estimated Results from Speeds and Feeds Calculator vs. Measurements of Spindle/Router Input Current/Power
Calculated and Measured Results | Chipload (IPT) | MRR (in3/min) | Cutter |  |  | Machine Force |  | % Spindle/Router Available Power (HP) | HF Spindle Cutting Current Increase (Amps)
|  |  | Power (HPc) | Torque (in-lbf) | % Max Deflection | (lbf) | % of Maximum
Calculated Estimates | 0.0003857993 | 0.188004 | 0.1000022 | 0.4125 | 17.14% | 3.3 | 18.33% | 5.324% | 0.53244
Measured
HF Spindle Current Input (A) When Not Cutting |  |  |  | HF Spindle Current Input (A) When Cutting |  |  |  | K Factor ((in3/min)/HP)
Deflection can be reduced without decreasing MRR by increasing RPM, reducing cutter stickout, using a carbide cutter, and/or by increasing the diameter of the cutter or its shank.
Deflection, Force, and Power can be reduced at the expense of MRR by decreasing WOC, DOC, and/or IPM (at the expense of IPT)
Formulas and Definitions
RPM = Spindle Speed (Revoultions Per Minute) = (12 * SFM) / (π * cutter diameter)
IPM = Feed Rate (Inches Per Minute) = RPM * IPT (Cut Inches Per Flute/Tooth) * # of Cutter Flutes/Teeth
IPT = Chipload = Inches Per Tooth = IPM / (RPM * # of Cutter Flutes/Teeth)
SFM = Cutter Surface Speed (Surface Feet per Minute) = (RPM * π * Cutter Diameter) /12
MRR = Material Removal Rate (in3/min) = WOC (in) * DOC(in) * IPM(in/min)
Cutter Power (HPc) = MRR / K Factor
K Factor = Ammount of material ((in3/min)/HP) that can be milled in 1 minute by 1 horsepower
Cutter Torque (in-lbf) = Cutter Power (HP) * 63024 / RPM
Cutter Force (lbf) = Torque / (Cutter Diameter / 2)
HP = Horsepower = 745.7 Watts
Carbide = Solid Tungsten Carbide
HSS = M2 High Speed Steel
Cobalt = M42 Super High Speed Steel
* HF Spindle Type: Constant Torque (Most Chinese) vs Constant Power

## NYCCNC K Factors
John's Tips:
Matching Brinell is what drives K-Value
McMaster Carr has good chart for material hardness
Common Materials | K Factor | Hardness, Brinell
1018 | 1.88 | 126
4140 alloy steel | 1.44 | 200
A2 Tool steel 200-230 | 1.064 | 200-300
304 stainless cold rolled | 0.633 | 225-275
6061-T6 Aluminum | 3.344 | 95
7075-T6 Aluminum | 2 | 150
Material | K Factor | Hardness, Brinell
Very soft low-carbon steel | 1.56 | 100-160
very low-carbon steel | 1.5 | 120
Free cutting magnetic steels | 2 | 100-260
1108, 1109, 1115, 1117, 1118, 1120, 1126, 1211 plain carbon steels | 2.13 | 100-150
1108, 1109, 1115, 1117, 1118, 1120, 1126, 1211, plain carbon steels | 1.86 | 150-200
1144 carbon steel cold rolled | 1.78 | 217
11L17, 11L18, 12L13, 18, 12L13, 12L14, leaded carbon steels | 2.12 | 100-150
11L17, 11L18, 12L13, 12L14 Leaded carbon steels | 1.86 | 150-200
11L17, 11L18, 12L13, 12L14 Leaded carbon steels | 1.64 | 200-250
1212, 1213, 1215, Plain carbon steels | 2.12 | 100-150
A36, 44W hot rolled steels | 1.75 | 160-220
low carbon steel 5-20Rc | 1.4
structrul steel, ordinary low to medium carbon steel (0-5%c) | 1.67 | 100-200
ASTM A516-70 Pressure vessel steel | 1.54
1015, Ck15, C16, | 2.43 | 111
1018 | 1.88 | 126
1035, c35 cold drawn | 2 | 143
1043, 1045, C45, Hot Rolled | 1.88 | 162
1148 | 1.6 | 200
plain high carbon steel | 1.04 | 125-275
1055, 1060, 1064, 1065, 1070, 1074, 1078, 1080, 1084, 1086, 1090, 1095, 1548-1566 | 1.54 | 175-220
1055, 1060, 1064, 1065, 1070, 1074, 1078, 1080, 1084, 1086, 1090, 1095, 1548-1566 | 1.25 | 225-275
1055, 1060, 1064, 1065, 1070, 1074, 1078, 1080, 1084, 1086, 1090, 1095, 1548-1566 | 1 | 275-375
1055, 1060, 1064, 1065, 1070, 1074, 1078, 1080, 1084, 1086, 1090, 1095, 1548-1566 | 0.91 | 375-425
low alloy steel medium-hard | 1.35 | 120-360
4130 alloy steel | 1.66 | 156
4130 PH alloy steel | 1.81 | 245
8620 alloy steel | 1.69 | 149
8620 HT alloy steel | 1.26 | 300
high-carbon and alloy steel medium-hard | 1.25 | 160-360
4140 alloy steel | 1.44 | 200
4140PH Alloy steel | 1.13 | 300
4150 Alloy steel | 1.43 | 200
5160 Alloy spring steel | 1.43 | 200
6150 Alloy spring steel | 1.43 | 200
low carbon steel | 1.08 | 18-26Rc
low carbon steel | 1.14 | 24-32Rc
high-strength structual steel | 0.72 | 250-650
1132, 1137, 1139, 1140, 1144, 1146, 1151 | 0.92 | 275-325
1132, 1137, 1139, 1140, 1144, 1146, 1151 | 0.83 | 325-375
1132,1137, 1139, 1140, 1144, 1146, 1151 | 0.75 | 375-425
A514, T-1 | 0.98 | 300
armox 370T | 0.78 | 380-430
armox 440 | 0.7 | 420-480
armox 500T | 0.635 | 480-540
armox 600T | 0.704 | 570-640
armox advance | 0.53 | 58-63 Rc
astralloy 4800 | 0.833 | 370
astralloy 8000 | 0.714 | 430-470
astralloy Rol-man | 1.11 | 180-245
astralloy -v EB-450 | 0.656 | 418-512
weldox 1030-1100 | 0.765 | 430
weldox 700 | 1.081 | 260
weldox 900/960 | 0.935 | 320
normal tool steels. Hard- quenching an tempering steel | 1.041 | 170-270
low carbon steel 5-20Rc | 0.877 | 30-40Rc
01 Tool steel | 1.333 | 175-225
S7 Tool steel | 1.333 | 187-220
uddeholm Tool Steel | 1.135 | 170-360
ame | 1.291 | 190
caldie | 1.255 | 215
dievar annealed | 1.331 | 160
sleipner | 1.221 | 235
sverker3, alsi d6, alsi d3 | 1.135 | 240
UHB 11 (alsi 1158) | 1.6 | 200
unimax | 1.222 | 185
vanadais 10 superclean | 1.128 | 300
vanadais 6,23,30 ALSI superclean | 1.112 | 310
vanadais 60 superclean | 1.072 | 340
vancron 30,40 superclean | 1.128 | 300
high-alloy, high hardness steel | 1.11 | 270-360
300M alloy steel annealed | 1.135 | 260
4340 alloy steel | 1.094 | 217
4340 PH alloy steel | 0.925 | 300
A2 Tool steel 200-230 | 1.064 | 200-300
AerMet 100, 310, 340, Alloy steel annealed | 0.868 | 336
D2 Dc53 Tool Steel annealed | 1.135 | 200-250
H13 Tool Steel | 1.135 | 200-250
P20 Tool Steel | 0.877 | 330
SB Wear | 1.135 | 225-255
high-strength, hardned Tool and HSS steel. | 0.769 | >360
300mAlloy steel hadrened | 0.598 | 50-55Rc
AerMet 100, 310, 340, Alloy steel annealed | 0.596 | 50-55Rc
D2, DC53 Tool Steel | 0.766 | 35-40Rc
D2, DC53 Tool Steel | 0.648 | 40-45Rc
D2, DC53 Tool Steel | 0.602 | 45-50Rc
D2, DC53 Tool Steel | 0.582 | 50-55Rc
D2, DC53 Tool Steel | 0.528 | 55-60Rc
D2, DC53 Tool Steel | 0.501 | 60-65Rc
H13 Tool Steel | 0.772 | 35-40
H13 Tool Steel | 0.654 | 40-45
H13 Tool Steel | 0.607 | 45-50
H13 Tool Steel | 0.583 | 50-55
H13 Tool Steel | 0.528 | 55-60
H13 Tool Steel | 0.5 | 60-65
Hardox 500 | 0.583 | 50-55Rc
M1, M2, M6, M10, T1, T2, T6 | 0.453 | 60-65RC
S7 Tool steel | 0.78 | 40-45Rc
S7 Tool steel | 0.709 | 45-50Rc
S7 Tool steel | 0.636 | 50-55Rc
S7 Tool steel | 0.561 | 55-60Rc
toolox 33 | 0.833 | 275-325
Toolox 40 | 0.773 | 360-420
Toolox 44 | 0.709 | 410-475
High Speed Steel | 1.332 | 200-275
M1, M2, M6, M10, T1, T2, T6 | 1.304 | 200-250
M3-1, M4, M7, M30, M33, M36, M41, M42, M43, M36, M41, M42, M43, M44, M46, M47, T5, T8 | 1.249 | 225-275
T15 M3-2 | 1.25 | 225-275
Powdered metals | 0.769 | 360
anvioy 1150 | 0.903 | 36Rc
free-cutting stainless steel | 0.727 | 135-375
1.2085 stainless | 0.645 | 30-35Rc
302 Stainless | 1.001 | 135-185
303 Stainless | 1.001 | 135-185
416 Stainless | 1 | 187-235
416 Stainless | 1 | 200-285
416 Stainless | 0.862 | 200-285
430F Stainless | 1 | 170-185
moderately difficuit stainless steel | 1.44 | 135-325
13-8 Aged h1025 Stainless | 0.555 | 381
13-3 aged H1150 Stainless | 0.629 | 280
15-5 PH H1150 Stainless | 0.663 | 270
17-4 ph Stainless 150-200 | 1.75 | 150-200
17-4 ph Stainless | 0.587 | 275-325
304 stainless cold rolled | 0.633 | 225-275
316 Stainless | 0.689 | 185-220
321 Stainless | 0.629 | 225-275
410 Stainless steel annealed | 0.682 | 225
422 Stainless | 0.617 | 285-300
440 Stainless | 0.633 | 255-275
CPM-154 Stainless Annealed | 0.669 | 235
CPM-s30V-S35VN Stainless Annealed | 0.633 | 255-275
Duplex 2205 (UNS S32205 / S31803) | 0.633 | 30Rc
Nitronic 50 | 0.669 | 189-241
Nitronic 60 | 0.65 | 170-255
13-8 aged h950 stainless | 0.547 | 410
15-5 ph 1025-h1075 | 0.6108 | 310-330
15-5 ph p 900 stainless | 0.5684 | 388
17-4 aged H1075 Stainless | 0.577 | 325-375
17-4 aged h900 stainless | 0.5656 | 420
410 Stainless steel annealed | 0.5995 | 40rc
440 Stainless | 0.5338 | 50rc
440n stainless | 0.6147 | 275-325
CPM-154 Stainless Annealed | 0.544 | 375-425
cpm-S90V stainless | 0.671 | 50-60
p550 stainless | 0.5423 | 350-430
cast iron Sg iron | 1.537 | 120-260
cast iron Sg iron | 1.8451 | 120-150
cast iron | 1.565 | 190-220
cast iron | 1.4394 | 250-260
aluminum alloys | 3.344 | 28-150
2024-t4 | 2.5 | 120
3003 | 4.9855 | 28
5000 | 3.336 | 60
6061-t4 | 3.6875 | 65
6061-t6 | 3.344 | 95
6063-t5,t6 | 3.324 | 60-75
7075-t6 | 2 | 150
alumec 89 | 1.6666
cast aluminum | 2.51
cast aluminum hi | 3.3548 | 60-100
cast aluminum 200, 500, 700 ,800 | 3.324 | 28-100
Wrought Aluminum 3000, 5000, 6000, 7000 | 3.29 | 30-150
sodt non-ferrous alloys | 3.3448 | 28-150
magnesium | 9.0701 | 65
zinc | 3.9868 | 100
copper alloys | 2.0107 | 50-250
c10100 copper | 1.7339 | 95
c18200 chrome copper | 1.65 | 150
c18200 chrome copper | 3.0144 | 60
c863000 maganese bronze | 1.1949 | 225
c90300, c9220, c90500 tin bronze alloy | 2.55 | 80
c90700 tin bronze (SAE 65) | 2.1363 | 105
c93200 sae 660 | 2.55 | 65
c95500 nickel aluminum bronze | 1.375 | 190
copper 110 | 2 | 42
high lead brass | 3.3312 | 60
low lead brass | 1.2049 | 120
low lead brass | 1.6662 | 80
high alloyed copper | 0.7694 | 180-390
ampcoloy 83 | 0.7696 | 340-390
ampcoloy 88 | 0.9093 | 260-280
ampcoloy 940,95,972 | 1.1356 | 180-255
ampcoloy 944 moldmate 90 | 0.9093 | 275
tough2 | 0.7777 | 260-280
tough 3 | 0.6908 | 300-336
ampco aluminum bronze | 0.9085 | 100-450
ampco 18 | 1.7537 | 159--183
ampco 21 | 0.958 | 285-311
amco 22 | 0.8335 | 321-352
ampco 25 | 0.7955 | 356-394
ampco 26 | 0.7142 | 395-450
ampco 8 | 1.779 | 108-124
ampco m4 | 0.9726 | 270-305
ferrous superalloy | 0.625 | 200-300
nitronic 50 | 0.5461 | 189-241
nitronic 60 | 0.6522 | 170-255
nickel an colbalt super alloys | 0.994 | 200-450
hastelloy b-3 | 0.3881 | 345
hastelloy c c276 | 0.4936 | 207
hastelloy x | 0.625 | 180
inconel 600 | 0.625 | 180
inconel 700 | 0.4642 | 238
invar 46 | 0.6246 | 180
monel k 500 | 0.4162 | 277
waspaloy | 0.4141 | 300
plastic, soft non-metals | 10 | 1
acrylic | 10 | 1
delrin, nylon, nylatron | 10 | 1
duration xp, vespel pc , celazole pbi | 10 | 1
HDPE, UHMW, POLYETHYLENE | 10 | 1
machining wax | 10 | 1
phenolic | 10 | 1
plycarbonate, polysulone uitem 100 | 10 | 1
REN, Pattern/ modeling | 10 | 1
wood | 10 | 1
Hard wood | 10 | 1
hard playwwod | 10 | 1
mahogsny | 10 | 1
MDF | 10 | 1
soft plywood | 10 | 1
soft wood | 10 | 1
hard non- metals | 10 | 1
fiber glass | 10 | 1
graphite | 10 | 1
ketron PEEK 1000 | 10 | 1
1

## Measured K Factors
Material | K Factor (in3/min/HP)
MDF | 35
Torrey Pine | 24.10668
Yellow Poplar | 22.67985
Santos Mahogany | 17.5
Baltic Birch | 9.447213
Acrylic | 20.05839

## K Factor Measurements
Material |  |  | K Factor (in3/min/HP) |  |  | Cutting Conditions |  |  |  | Cutter |  |  | Cutting Input Power (Watts) Increase |  |  | Bosch 1617EVS "2.25 HP, 12A, 120V" Router in router table
Type | Hardness | Scale | Average | Minimum | Maximum | DOC (in) | WOC (in) | Feed (IPM) | MRR (in3/min) | Diameter (in) | # Flutes | Speed (RPM) | Maximum | Minimum | Average | Cutter
Santos Mahogany | 2200 | Janka | 17 | 14 | 20 | 0.125-0.5 | 1 | 56-85 | 10-25 | 1 | 2 | 16980-21300 | 1284 | 476 | 880 | Freud 12-172 Carbide Insert Straight 1" Router Bit
|  |  | 17.5 | 14 | 21 | 0.25-0.5 | 0.125-0.25 | 60-114 | 4-13 | 0.25 | 2 | 18160-21600 | 450 | 154 | 302 | Yonico 31010-SC 1/4" Low Helix Up Cut Endmill
Yellow Poplar | 540 | Janka | 28.6 | 23.3 | 33.9 | 0.125-0.75 | 1 | 34-91 | 11-25 | 1 | 2 | 18060-22560 | 810 | 309 | 559.5 | Freud 12-172 Carbide Insert Straight 1" Router Bit
|  |  | 22.67985 |  |  | 0.5 | 0.25 | 61 | 8 | 0.25 | 2 | 15840 |  |  | 263 | Yonico 31010-SC 1/4" Low Helix Up Cut Endmill
MDF |  |  | 74.01568 | 73.68894 | 74.34242 | 0.36&0.35 | 1 | 255&279 | 98&92 | 1 | 2 | 22500&23040 | 983 | 931 | 957 | Freud 12-172 Carbide Insert Straight 1" Router Bit
|  |  | 35 | 31 | 39 | 0.25-0.375 | 0.25 | 58-117 | 5-11 | 0.25 | 2 | 13980-26400 | 213 | 123 | 168 | Yonico 31010-SC 1/4" Low Helix Up Cut Endmill
Acrylic |  |  | 20.37191 |  |  | 0.125 | 0.25 | 139 | 4.34375 | 0.25 | 2 | 25800 |  |  | 159
|  |  | 20.05839 |  |  | 0.25 | 0.25 | 102 | 6.375 | 0.25 | 2 | 25020 |  |  | 237
Material |  |  | K Factor (in3/min/HP) |  |  | Cutting Conditions |  |  |  | Cutter |  |  | Input Power (Watts) |  |  |  | Dewalt DWP611 on Shapeoko XXL
Type | Hardness | Scale | Average | Minimum | Maximum | DOC (in) | WOC (in) | Feed (IPM) | MRR (in3/min) | Diameter (in) |  | Speed (RPM) | Not Cutting | Cutting Max | Cutting Min | Cutting Ave | Cutter
Torrey Pine |  |  | 24.10668 |  |  | 0.111 | 0.113 | 75 | 0.940725 | 0.25 | 2 | 15960 | 97 |  |  | 126 | 0.25" Carbide Upcut Endmill
Baltic Birch |  |  | 9.447213 | 8.322545 | 10.92334 | 0.125 | 0.125 | 60 | 0.9375 | 0.125 | 2 | 27000 | 156 | 240 | 220 | 230 | Whiteside RU1600 0.125” Upcut Endmill
Material |  |  | K Factor (in3/min/HP) |  |  | Cutting Conditions |  |  |  | Cutter |  |  | Input Power (Watts)
Type | Hardness | Scale | Average | Minimum | Maximum | DOC (in) | WOC (in) | Feed (IPM) | MRR (in3/min) | Diameter (in) |  | Speed (RPM) | Not Cutting | Cutting Max | Cutting Min | Cutting Ave | Cutter
|  |  | #DIV/0! | [5 empty] | 0 | [6 empty] | 0
|  |  | #DIV/0! | [5 empty] | 0 | [6 empty] | 0
|  |  | #DIV/0! | [5 empty] | 0 | [6 empty] | 0
|  |  | #DIV/0! | [5 empty] | 0 | [6 empty] | 0
|  |  | #DIV/0! | [5 empty] | 0 | [6 empty] | 0
|  |  | #DIV/0! | [5 empty] | 0 | [6 empty] | 0
|  |  | #DIV/0! | [5 empty] | 0 | [6 empty] | 0
|  |  | #DIV/0! | [5 empty] | 0 | [6 empty] | 0
|  |  | #DIV/0! | [5 empty] | 0 | [6 empty] | 0
|  |  | #DIV/0! | [5 empty] | 0 | [6 empty] | 0
|  |  | #DIV/0! | [5 empty] | 0 | [6 empty] | 0
|  |  | #DIV/0! | [5 empty] | 0 | [6 empty] | 0
|  |  | #DIV/0! | [5 empty] | 0 | [6 empty] | 0
|  |  | #DIV/0! | [5 empty] | 0 | [6 empty] | 0
|  |  | #DIV/0! | [5 empty] | 0 | [6 empty] | 0
|  |  | #DIV/0! | [5 empty] | 0 | [6 empty] | 0
|  |  | #DIV/0! | [5 empty] | 0 | [6 empty] | 0
|  |  | #DIV/0! | [5 empty] | 0 | [6 empty] | 0
|  |  | #DIV/0! | [5 empty] | 0 | [6 empty] | 0

## Wood Hardness
Janka | Species | Common | Use the Filters to sort or just show the Common woods
1560 | Afrormosia |  | Suggest any Janka above 700 is a "Hard" wood
1810 | Afzelia Burl
1020 | albarco
650 | Alder, European | *
1690 | alder, Nepalese
590 | alder, red
1320 | Alder, white | *
1260 | Amboyna Burl
1130 | andiroba
3160 | Angelim Pedra
1750 | angelin
1290 | angelique
930 | Anigre
920 | anime
1730 | apple
850 | Ash, black
2030 | ash, blue
1320 | Ash, Curly White
1200 | ash, green
1160 | ash, oregon
990 | ash, pumpkin
1320 | Ash, white | *
380 | Aspen | *
420 | Aspen, bigtooth
350 | aspen, quaking
1080 | avodire
3350 | azobe
90 | Balsa | *
1180 | Bamboo, Carbonized
1380 | Bamboo, Natural | *
510 | banak
410 | Basswood | *
1300 | Beech, American | *
1750 | benge
1260 | Birch | *
1260 | Birch, Flame
760 | birch, gray
1200 | Birch, Masur
910 | Birch, paper
1260 | birch, river
1470 | birch, sweet
1260 | birch, yellow
3670 | Blackwood, African
2900 | Bloodwood | *
2900 | bloodwood, conduru, cardinal wood
2010 | Bocote | *
720 | boxelder
2490 | Brown Mallee Burl
2690 | bubinga
2410 | Bubinga | *
1980 | Bubinga
350 | Buckeye Burl
350 | Buckeye, yellow | *
1040 | buckthorn, cascara
3190 | bulletwood
490 | butternut
3340 | Camatillo
1940 | Cameron
1800 | Camphor Bush Burl
1800 | Camphor Bush, Figured
1520 | Canarywood
550 | Catalpa
630 | cativo
900 | Cedar | *
580 | cedar, Alaska
350 | cedar, atlantic white
900 | Cedar, eastern red
470 | Cedar, incense
320 | Cedar, northern white
720 | cedar, Port Orford
610 | Cedar, southern red
600 | Cedar, Spanish
350 | Cedar, western red
580 | cedar, yellow
240 | ceiba
2250 | Chakte Viga
481 | chalviande
2200 | Chechen
950 | Cherry | *
950 | Cherry, American
950 | cherry, black, American
2350 | Cherry, Brazilian /Jatoba
1150 | cherry, wild, European
540 | Chestnut, American | *
730 | chinkapin, giant
2430 | Cochen Rosewood
2960 | Cocobolo
1136 | Cocobolo
1390 | coffeetree, Kentucky
300 | cottonwood - balsam poplar
350 | cottonwood, black
430 | Cottonwood, eastern
2350 | courbaril
380 | cuangare
3330 | Cumaru
790 | Cumaru
1055 | Curly Pyinma
1375 | Cypress, Australian
570 | Cypress, bald
460 | Cypress, Mexican
570 | Cypress, Southern
1940 | degame
660 | determa
2150 | dogwood, flowering
1350 | Ebiara
3220 | Ebony | *
3220 | ebony, African, Gaboon, Nigerian
1780 | Ebony, Black & White
1790 | ebony, black and white, pale moon
3690 | Ebony, Brazilian
3590 | Ebony, Brown
2430 | ebony, Ceylon, East Indian
3080 | Ebony, Gaboon
3220 | Ebony, Macassar
3000 | Ebony, mun
2300 | ebony, persimmon, white
3080 | Ebony, Royal
910 | ekop
840 | elder, blue
830 | Elm, american | *
860 | Elm, American Red
1320 | Elm, cedar
1320 | Elm, rock
860 | elm, slippery
1540 | elm, winged
1400 | Eucalyptus
400 | Fir, balsam
500 | fir, California red
660 | Fir, Douglas | *
600 | Fir, Douglas - interior north
710 | Fir, Douglas coast
510 | Fir, Douglas interior south
490 | fir, grand
410 | Fir, noble
430 | Fir, pacific silver
350 | fir, subalpine
480 | fir, white
2160 | Goncalo Alves | *
2700 | Granadillo
2450 | granadillo
2350 | greenheart
3370 | Grey Box Burl
470 | Guanacaste (Parota)
880 | hackberry
500 | Hemlock | *
680 | hemlock, mountain
540 | hemlock, western
1820 | Hickory | *
1500 | hickory, bitternut
1290 | hickory, nutmeg
2140 | hickory, pignut
1880 | hickory, shagbark
1810 | hickory, shellbark
1550 | hickory, water
1970 | hickory. mockernut
1020 | Holly | *
1548 | Honey Locust
1580 | honeylocust
1860 | hophornbeam, eastern
1780 | Hornbeam, American | *
550 | hura
610 | ilomba
2430 | Indian Ebony
3510 | ipe
1260 | iroko
3260 | Ironwood
1910 | jarrah
1860 | Jarrah Burl
2690 | Jatoba | *
390 | jelutong
1160 | juniper, alligator
2900 | kaneelhart
1230 | kapur
2040 | karri
3660 | Katalox
1710 | kempas
1270 | keruing
3340 | Kingwood
1170 | Koa
891 | Lacewood
840 | Lacewood | *
590 | Larch
830 | larch, western
1270 | Laurel, California
1790 | laurel, mountain
2150 | Leopardwood
4500 | lignum vitae
3710 | Lignum Vitae (Argentine)
4380 | Lignum Vitae (Genuine)
490 | limba
1700 | Locust
3150 | macawood
1460 | Madrone Burl
700 | magnolia, cucumber tree
1020 | magnolia, southern
810 | magnolia, sweetbay
1100 | Mahogany, African
830 | mahogany, African
800 | Mahogany, Genuine
2200 | mahogany, Santos, Cabreuva
800 | Mahogany, true | *
1294 | Makore
3480 | manbarklak
1100 | Mango, Figured
1120 | manni
950 | Maple (Red Leaf)
1450 | Maple, Bark Pocket
850 | Maple, bigleaf
1450 | Maple, Birdseye
1180 | Maple, black
1450 | Maple, Curly (Hard Maple)
850 | Maple, Curly Western
1450 | Maple, Hard / Sugar | *
1450 | Maple, Quarter Sawn
850 | Maple, Quilted Western
1450 | Maple, Rift Sawn Hard
700 | maple, silver
950 | Maple, Soft and Ambrosia | *
1450 | Maple, Spalted
540 | Mappa Burl
2532 | Marblewood
3570 | marishballi
1500 | MDF
1000 | MDF | *
1925 | Merbau
1712 | Merbau
1500 | merbau
1290 | mersawa
2345 | Mesquite | *
3390 | Mopani
2300 | mora
1270 | myrtlewood
1260 | Narra
1210 | oak, black
1370 | oak, bur
1480 | oak, cherrybark
1130 | Oak, chestnut
1220 | Oak, Curly
1360 | Oak, English Brown | *
1210 | oak, laurel
2680 | oak, live
1290 | Oak, Northern Red
1190 | oak, overcup
1510 | oak, pin
1360 | oak, post
1220 | Oak, Quarter Sawn Red
1335 | Oak, Quarter Sawn White
1220 | Oak, Red | *
1220 | Oak, Red | *
1400 | Oak, scarlet
1290 | oak, shumard
1060 | Oak, southern red
1220 | Oak, Spalted
1240 | Oak, swamp chestnut
1620 | oak, swamp white
1190 | oak, water
1360 | Oak, White | *
1360 | oak, white
1335 | Oak, White
1460 | oak, willow
430 | obeche
380 | okoume
2690 | Olivewood | *
1630 | opepe
2400 | Osage Orange (Argentine)
2760 | Osage Orange (USA)
2760 | osage orange, horse apple
1330 | ovangkol
1970 | Padauk | *
1725 | Padauk, African
2020 | Palm, Black
1720 | para-angelim
780 | parana-pine
1500 | pau marfim, Patagonian maple
1820 | Pecan
1600 | peroba de campos
1730 | peroba rosa
2300 | persimmon, common
960 | Peruvian Walnut
1700 | pilon
1240 | Pine, Caribbean
1280 | Pine, Caribbean Heart
380 | Pine, Eastern White
1225 | Pine, heart
570 | pine, jack
500 | Pine, Jeffrey
430 | Pine, limber
690 | pine, loblolly
480 | pine, lodgepole
870 | pine, longleaf
750 | pine, Monterey
910 | pine, ocote
860 | pine, pinyon
620 | pine, pitch
740 | pine, pond
460 | Pine, ponderosa
1630 | Pine, Red
690 | Pine, S.Yellow (Loblolly & Shortleaf)
730 | pine, sand
690 | pine, shortleaf
760 | pine, slash
870 | Pine, Southern Yellow (Longleaf)
660 | Pine, spruce | *
380 | pine, sugar
660 | pine, Table Mountain
740 | pine, virginia
420 | Pine, White | *
1225 | Pine, Yellow Heart
560 | Pine. red
3230 | Pink Ivory
1720 | piquia
540 | Poplar | *
540 | Poplar, yellow
660 | primavera
666 | pulgande
2520 | Purpleheart
1860 | Purpleheart | *
1300 | ramin
3730 | Red Coolibah Burl
2490 | Red Mallee Burl
1900 | Red Palm
1200 | Redheart
480 | redwood, old growth
420 | redwood, second growth
960 | robe
1780 | Rosewood | *
2620 | Rosewood, Amazon
1960 | Rosewood, Bolivian
2720 | Rosewood, Brazilian
2440 | Rosewood, E. Indian
2200 | Rosewood, Honduras
3170 | Rosewood, Indian
1210 | Rosewood, Nicaraguan
425 | sajo
900 | sande
1150 | santa maria
2400 | Santos Mahogany
1510 | sapele
1500 | Sapele | *
1439 | Sapele, Quilted
630 | Sassafras
1410 | sepetir
1800 | serviceberry
1330 | Shedua
1780 | shorea
780 | shorea, dark red meranti
460 | shorea, light red meranti
1140 | shorea, white meranti
770 | shorea, yellow meranti
590 | silverbell, Carolina
3800 | Snakewood
940 | sourwood
520 | spruce, black
390 | Spruce, Engelmann
490 | Spruce, red
510 | Spruce, Sitka | *
480 | Spruce, white
2750 | sucupira
2140 | Sucupira
680 | sumac, staghorn
850 | Sweetgum | *
770 | Sycamore | *
590 | tamarack
2318 | Tamarind, Spalted
2480 | Tamboti
1420 | tanoak
1000 | Teak | *
1160 | Thuya Burl
1850 | Tigerwood | *
2299 | tornillo
950 | Tornillo
1731 | tree-of-heaven
1570 | True Pine
512 | tulapueta
2500 | Tulipwood
810 | tupelo, black
880 | tupelo. water
2040 | wallaba
1010 | Walnut | *
1010 | Walnut, American
1010 | walnut, black
3684 | Walnut, Brazilian
1400 | Walnut, Mayan
1930 | Wenge
1630 | Wenge | *
360 | willow, black
1530 | witch hazel
2920 | Yellow Box Burl
1878 | Yellowheart | *
1600 | Yew, Pacific | *
1830 | Zebrawood
1575 | Zebrawood | *
1970 | Ziricote